## Sheet1
T/K | I/mA | U/mV正 | U/mV反 | U/mV | R/Ω | T/K | R/Ω
130.4 | 100 | 0 | -0.052 | 0.052 | 0.00052 | 130.4 | 0.00052
122.9 | 100 | 0 | -0.053 | 0.053 | 0.00053 | 122.9 | 0.00053
121.7 | 100 | 0 | -0.053 | 0.053 | 0.00053 | 121.7 | 0.00053
119.1 | 100 | -0.002 | -0.053 | 0.051 | 0.00051 | 119.1 | 0.00051
116.5 | 100 | -0.003 | -0.053 | 0.05 | 0.0005 | 116.5 | 0.0005
113.5 | 100 | -0.005 | -0.053 | 0.048 | 0.00048 | 113.5 | 0.00048
112.2 | 100 | -0.007 | -0.051 | 0.044 | 0.00044 | 112.2 | 0.00044
110.1 | 100 | -0.015 | -0.044 | 0.029 | 0.00029 | 110.1 | 0.00029
108.2 | 100 | -0.018 | -0.041 | 0.023 | 0.00023 | 108.2 | 0.00023
105.6 | 100 | -0.025 | -0.038 | 0.013 | 0.00013 | 105.6 | 0.00013
103.8 | 100 | -0.027 | -0.037 | 0.01 | 0.0001 | 103.8 | 0.0001
102.1 | 100 | -0.03 | -0.035 | 0.005 | 5e-05 | 102.1 | 5e-05
100.5 | 100 | -0.031 | -0.035 | 0.004 | 4e-05 | 100.5 | 4e-05
97.9 | 100 | -0.032 | -0.034 | 0.002 | 2e-05 | 97.9 | 2e-05
96.3 | 100 | -0.033 | -0.034 | 0.001 | 1e-05 | 96.3 | 1e-05
94.5 | 100 | -0.034 | -0.034 | 0 | 0 | 94.5 | 0
91.4 | 100 | -0.036 | -0.036 | 0 | 0 | 91.4 | 0